## TABLES
Treating Weld as Line |  | Standard Design Formula | Treating Welds as a Line | Outline of weld joint | Bending about Horrizontal axis x-x | Polar Moment of Inertia, Ip about Weld Center
|  | Stress lb/in2 | Force lb/in
Primary welds transmit entire load at this point
Tension or Compression.
Vertical Shear
Bending
Polar Moment of Inertia, Ip about Weld Center or Torsion
Secondary welds hold section together - Hold section together
Horizontal Shear
Torsion Horizontal Shear
Note on C26: dknowles: Applies to closed tubular section only

## Circular Weld
Tables |  |  | Enter | Calculated
[20 empty] | cell | $N$354
| Outline of weld joint |  |  | Section Modulus about y-y & z-z |  |  | Polar Moment of Inertia, Ip about Weld Center
| d = | 2.95 |  | Sw, y-y | 6.834928 | in2 | Jw | 20.16304 | in3
| felectrode | 46160 |  | Sw, z-z | 6.834928 | in2
|  |  |  | C | 1.475 |  | A | 9.267698
Axial 'X' is considered out of page
| Beam | Load Case | Node | FX Axial | VY Shear-Y | VZ Shear-Z | Torsion | MY Moment-Y | MZ Moment-Z | [10 empty] | `
| 1 | 1 | 1 | -500 | -800 | 1200 | -1200 | 1200 | 1200
[14 empty] | fR Max = | 346.9713 | lbf/in | @ theta = | 304 | degrees
|  |  | fx lbf/in | fvy lbf/in | fvz lbf/in | ft lbf/in | fby-y lbf/in | fbz-z lbf/in
|  |  | -53.95083 | -86.32133 | 129.482 | -87.7844 | 175.5688 | 175.5688
Blodgett
| Combined Forces lbf/in |  |  |  |  | Resultant Forces
| Resultant Bending |  | fb = | -243.73 |  | Actual Resultant |  | fR = | 346.9713
| Resultant Shearing & Torsion |  | fvt = | 178.2562 |  | Fillet weld size |  | w = | 0.03543411
| Axial & Bending |  | fab = | -297.6808
Shigley
| Weld size |  | 0 | 0.03543411 | Axial & Bending |  | -1076.618
| Bending Stress |  |  | 1.996928e-08 | Dirrect Shear & Torsion |  | -13129.57
| Axial Stress |  |  | -1076.618 | Max Torsion |  | 13140.6
| Torsional Stress |  |  | -16235.01 | Stress 1 |  | 12591.26
| Z Component Shear |  |  | 2583.883 | Stress 2 |  | -13667.88
| Y Component Shear |  |  | -1722.589 | von Mises |  | 22747.46 | F.S. | 2.029238
Stresses as a Function of Theta
| Theta (Deg) | Theta (Rad) | fx | fvy | fvz | fty | ftz | fvt | fby | fbz | fb | fab | fR
| 0 | 0 | -53.95083 | -86.32133 | 129.482 | 0 | -87.7844 | 95.8648 | 0 | -175.5688 | -175.5688 | -229.5196 | 248.7354
| 1 | 0.01745329 | -53.95083 | -86.32133 | 129.482 | 1.532049 | -87.77103 | 94.49352 | 3.064098 | -175.5421 | -172.478 | -226.4288 | 245.3549 | fab Max = | 194.3409 | lbf/in | fab Min = | -302.2426 | lbf/in
| 2 | 0.03490659 | -53.95083 | -86.32133 | 129.482 | 3.063631 | -87.73092 | 93.13965 | 6.127263 | -175.4618 | -169.3346 | -223.2854 | 241.9326 | fb Max = | 248.2918 | lbf/in | fb Min = | -248.2918 | lbf/in
| 3 | 0.05235988 | -53.95083 | -86.32133 | 129.482 | 4.59428 | -87.66409 | 91.80439 | 9.188561 | -175.3282 | -166.1396 | -220.0905 | 238.4698
| 4 | 0.06981317 | -53.95083 | -86.32133 | 129.482 | 6.12353 | -87.57056 | 90.48897 | 12.24706 | -175.1411 | -162.8941 | -216.8449 | 234.968
| 5 | 0.08726646 | -53.95083 | -86.32133 | 129.482 | 7.650914 | -87.45035 | 89.19469 | 15.30183 | -174.9007 | -159.5989 | -213.5497 | 231.4285
| 6 | 0.1047198 | -53.95083 | -86.32133 | 129.482 | 9.175968 | -87.30351 | 87.92287 | 18.35194 | -174.607 | -156.2551 | -210.2059 | 227.8529
| 7 | 0.122173 | -53.95083 | -86.32133 | 129.482 | 10.69823 | -87.13007 | 86.6749 | 21.39645 | -174.2601 | -152.8637 | -206.8145 | 224.2427
| 8 | 0.1396263 | -53.95083 | -86.32133 | 129.482 | 12.21723 | -86.93009 | 85.45222 | 24.43445 | -173.8602 | -149.4257 | -203.3765 | 220.5994
| 9 | 0.1570796 | -53.95083 | -86.32133 | 129.482 | 13.73251 | -86.70363 | 84.2563 | 27.46501 | -173.4073 | -145.9422 | -199.8931 | 216.9248
| 10 | 0.1745329 | -53.95083 | -86.32133 | 129.482 | 15.2436 | -86.45076 | 83.08869 | 30.4872 | -172.9015 | -142.4143 | -196.3651 | 213.2205
| 11 | 0.1919862 | -53.95083 | -86.32133 | 129.482 | 16.75005 | -86.17155 | 81.95094 | 33.50011 | -172.3431 | -138.843 | -192.7938 | 209.4885
| 12 | 0.2094395 | -53.95083 | -86.32133 | 129.482 | 18.2514 | -85.8661 | 80.84467 | 36.50281 | -171.7322 | -135.2294 | -189.1802 | 205.7304
| 13 | 0.2268928 | -53.95083 | -86.32133 | 129.482 | 19.74719 | -85.53449 | 79.77153 | 39.49439 | -171.069 | -131.5746 | -185.5254 | 201.9485
| 14 | 0.2443461 | -53.95083 | -86.32133 | 129.482 | 21.23697 | -85.17683 | 78.73323 | 42.47394 | -170.3537 | -127.8797 | -181.8305 | 198.1446
| 15 | 0.2617994 | -53.95083 | -86.32133 | 129.482 | 22.72027 | -84.79322 | 77.73146 | 45.44055 | -169.5864 | -124.1459 | -178.0967 | 194.3209
| 16 | 0.2792527 | -53.95083 | -86.32133 | 129.482 | 24.19666 | -84.38378 | 76.76798 | 48.39332 | -168.7676 | -120.3742 | -174.3251 | 190.4798
| 17 | 0.296706 | -53.95083 | -86.32133 | 129.482 | 25.66567 | -83.94864 | 75.84454 | 51.33135 | -167.8973 | -116.5659 | -170.5168 | 186.6236
| 18 | 0.3141593 | -53.95083 | -86.32133 | 129.482 | 27.12687 | -83.48792 | 74.96291 | 54.25374 | -166.9758 | -112.7221 | -166.6729 | 182.7548
| 19 | 0.3316126 | -53.95083 | -86.32133 | 129.482 | 28.5798 | -83.00178 | 74.12485 | 57.15961 | -166.0036 | -108.8439 | -162.7948 | 178.876
| 20 | 0.3490659 | -53.95083 | -86.32133 | 129.482 | 30.02403 | -82.49035 | 73.33211 | 60.04807 | -164.9807 | -104.9326 | -158.8835 | 174.9902
| 21 | 0.3665191 | -53.95083 | -86.32133 | 129.482 | 31.45911 | -81.9538 | 72.58644 | 62.91823 | -163.9076 | -100.9894 | -154.9402 | 171.1001
| 22 | 0.3839724 | -53.95083 | -86.32133 | 129.482 | 32.88461 | -81.39228 | 71.88951 | 65.76923 | -162.7846 | -97.01532 | -150.9662 | 167.2091
| 23 | 0.4014257 | -53.95083 | -86.32133 | 129.482 | 34.3001 | -80.80596 | 71.24299 | 68.60019 | -161.6119 | -93.01174 | -146.9626 | 163.3204
| 24 | 0.418879 | -53.95083 | -86.32133 | 129.482 | 35.70513 | -80.19504 | 70.64844 | 71.41026 | -160.3901 | -88.97981 | -142.9306 | 159.4377 | fvt Max = | 243.4016 | lbf/in
| 25 | 0.4363323 | -53.95083 | -86.32133 | 129.482 | 37.09929 | -79.55968 | 70.10738 | 74.19858 | -159.1194 | -84.92079 | -138.8716 | 155.5647
| 26 | 0.4537856 | -53.95083 | -86.32133 | 129.482 | 38.48215 | -78.90009 | 69.62122 | 76.96429 | -157.8002 | -80.83589 | -134.7867 | 151.7056
| 27 | 0.4712389 | -53.95083 | -86.32133 | 129.482 | 39.85328 | -78.21647 | 69.19127 | 79.70657 | -156.4329 | -76.72638 | -130.6772 | 147.8647
| 28 | 0.4886922 | -53.95083 | -86.32133 | 129.482 | 41.21228 | -77.50902 | 68.81871 | 82.42456 | -155.018 | -72.59349 | -126.5443 | 144.0468
| 29 | 0.5061455 | -53.95083 | -86.32133 | 129.482 | 42.55872 | -76.77796 | 68.5046 | 85.11744 | -153.5559 | -68.43849 | -122.3893 | 140.257
| 30 | 0.5235988 | -53.95083 | -86.32133 | 129.482 | 43.8922 | -76.02352 | 68.24982 | 87.7844 | -152.047 | -64.26264 | -118.2135 | 136.5008
| 31 | 0.5410521 | -53.95083 | -86.32133 | 129.482 | 45.21231 | -75.24592 | 68.05515 | 90.42462 | -150.4918 | -60.06722 | -114.018 | 132.7841
| 32 | 0.5585054 | -53.95083 | -86.32133 | 129.482 | 46.51864 | -74.44539 | 67.92113 | 93.03729 | -148.8908 | -55.8535 | -109.8043 | 129.1134
| 33 | 0.5759587 | -53.95083 | -86.32133 | 129.482 | 47.81081 | -73.62219 | 67.84819 | 95.62162 | -147.2444 | -51.62276 | -105.5736 | 125.4957
| 34 | 0.5934119 | -53.95083 | -86.32133 | 129.482 | 49.08841 | -72.77656 | 67.83653 | 98.17683 | -145.5531 | -47.3763 | -101.3271 | 121.9384
| 35 | 0.6108652 | -53.95083 | -86.32133 | 129.482 | 50.35106 | -71.90877 | 67.88619 | 100.7021 | -143.8175 | -43.11541 | -97.06624 | 118.4499
| 36 | 0.6283185 | -53.95083 | -86.32133 | 129.482 | 51.59837 | -71.01907 | 67.99703 | 103.1967 | -142.0381 | -38.84139 | -92.79222 | 115.0391
| 37 | 0.6457718 | -53.95083 | -86.32133 | 129.482 | 52.82997 | -70.10774 | 68.16871 | 105.6599 | -140.2155 | -34.55554 | -88.50636 | 111.7155
| 38 | 0.6632251 | -53.95083 | -86.32133 | 129.482 | 54.04547 | -69.17505 | 68.40071 | 108.0909 | -138.3501 | -30.25916 | -84.20998 | 108.4895
| 39 | 0.6806784 | -53.95083 | -86.32133 | 129.482 | 55.24451 | -68.22129 | 68.69237 | 110.489 | -136.4426 | -25.95356 | -79.90439 | 105.3724
| 40 | 0.6981317 | -53.95083 | -86.32133 | 129.482 | 56.42672 | -67.24675 | 69.04283 | 112.8534 | -134.4935 | -21.64005 | -75.59088 | 102.3762
| 41 | 0.715585 | -53.95083 | -86.32133 | 129.482 | 57.59175 | -66.25173 | 69.45109 | 115.1835 | -132.5035 | -17.31996 | -71.27079 | 99.51372
| 42 | 0.7330383 | -53.95083 | -86.32133 | 129.482 | 58.73923 | -65.23652 | 69.91604 | 117.4785 | -130.473 | -12.99459 | -66.94542 | 96.79845
| 43 | 0.7504916 | -53.95083 | -86.32133 | 129.482 | 59.86882 | -64.20144 | 70.43639 | 119.7376 | -128.4029 | -8.665258 | -62.61609 | 94.24468
| 44 | 0.7679449 | -53.95083 | -86.32133 | 129.482 | 60.98017 | -63.14681 | 71.01077 | 121.9603 | -126.2936 | -4.333289 | -58.28412 | 91.86712
| 45 | 0.7853982 | -53.95083 | -86.32133 | 129.482 | 62.07294 | -62.07294 | 71.63772 | 124.1459 | -124.1459 | -6.078693e-10 | -53.95083 | 89.68085
| 46 | 0.8028515 | -53.95083 | -86.32133 | 129.482 | 63.14681 | -60.98017 | 72.31568 | 126.2936 | -121.9603 | 4.333289 | -49.61754 | 87.70096
| 47 | 0.8203047 | -53.95083 | -86.32133 | 129.482 | 64.20144 | -59.86882 | 73.04302 | 128.4029 | -119.7376 | 8.665258 | -45.28557 | 85.94222
| 48 | 0.837758 | -53.95083 | -86.32133 | 129.482 | 65.23652 | -58.73923 | 73.81807 | 130.473 | -117.4785 | 12.99459 | -40.95624 | 84.41872
| 49 | 0.8552113 | -53.95083 | -86.32133 | 129.482 | 66.25173 | -57.59175 | 74.6391 | 132.5035 | -115.1835 | 17.31996 | -36.63087 | 83.14335
| 50 | 0.8726646 | -53.95083 | -86.32133 | 129.482 | 67.24675 | -56.42672 | 75.50438 | 134.4935 | -112.8534 | 21.64005 | -32.31077 | 82.12732
| 51 | 0.8901179 | -53.95083 | -86.32133 | 129.482 | 68.22129 | -55.24451 | 76.41213 | 136.4426 | -110.489 | 25.95356 | -27.99727 | 81.37973
| 52 | 0.9075712 | -53.95083 | -86.32133 | 129.482 | 69.17505 | -54.04547 | 77.3606 | 138.3501 | -108.0909 | 30.25916 | -23.69167 | 80.90709
| 53 | 0.9250245 | -53.95083 | -86.32133 | 129.482 | 70.10774 | -52.82997 | 78.34802 | 140.2155 | -105.6599 | 34.55554 | -19.39529 | 80.71301
| 54 | 0.9424778 | -53.95083 | -86.32133 | 129.482 | 71.01907 | -51.59837 | 79.37264 | 142.0381 | -103.1967 | 38.84139 | -15.10944 | 80.79797
| 55 | 0.9599311 | -53.95083 | -86.32133 | 129.482 | 71.90877 | -50.35106 | 80.43274 | 143.8175 | -100.7021 | 43.11541 | -10.83541 | 81.1593
| 56 | 0.9773844 | -53.95083 | -86.32133 | 129.482 | 72.77656 | -49.08841 | 81.52661 | 145.5531 | -98.17683 | 47.3763 | -6.574524 | 81.79127
| 57 | 0.9948377 | -53.95083 | -86.32133 | 129.482 | 73.62219 | -47.81081 | 82.65258 | 147.2444 | -95.62162 | 51.62276 | -2.328066 | 82.68536
| 58 | 1.012291 | -53.95083 | -86.32133 | 129.482 | 74.44539 | -46.51864 | 83.80903 | 148.8908 | -93.03729 | 55.8535 | 1.902668 | 83.83063
| 59 | 1.029744 | -53.95083 | -86.32133 | 129.482 | 75.24592 | -45.21231 | 84.99437 | 150.4918 | -90.42462 | 60.06722 | 6.116388 | 85.21416
| 60 | 1.047198 | -53.95083 | -86.32133 | 129.482 | 76.02352 | -43.8922 | 86.20706 | 152.047 | -87.7844 | 64.26264 | 10.31181 | 86.8216
| 61 | 1.064651 | -53.95083 | -86.32133 | 129.482 | 76.77796 | -42.55872 | 87.44558 | 153.5559 | -85.11744 | 68.43849 | 14.48766 | 88.63759
| 62 | 1.082104 | -53.95083 | -86.32133 | 129.482 | 77.50902 | -41.21228 | 88.7085 | 155.018 | -82.42456 | 72.59349 | 18.64266 | 90.64627
| 63 | 1.099557 | -53.95083 | -86.32133 | 129.482 | 78.21647 | -39.85328 | 89.99441 | 156.4329 | -79.70657 | 76.72638 | 22.77555 | 92.83167
| 64 | 1.117011 | -53.95083 | -86.32133 | 129.482 | 78.90009 | -38.48215 | 91.30195 | 157.8002 | -76.96429 | 80.83589 | 26.88507 | 95.178
| 65 | 1.134464 | -53.95083 | -86.32133 | 129.482 | 79.55968 | -37.09929 | 92.62982 | 159.1194 | -74.19858 | 84.92079 | 30.96996 | 97.66996
| 66 | 1.151917 | -53.95083 | -86.32133 | 129.482 | 80.19504 | -35.70513 | 93.97675 | 160.3901 | -71.41026 | 88.97981 | 35.02899 | 100.2929
| 67 | 1.169371 | -53.95083 | -86.32133 | 129.482 | 80.80596 | -34.3001 | 95.34155 | 161.6119 | -68.60019 | 93.01174 | 39.06091 | 103.0328
| 68 | 1.186824 | -53.95083 | -86.32133 | 129.482 | 81.39228 | -32.88461 | 96.72305 | 162.7846 | -65.76923 | 97.01532 | 43.0645 | 105.8768
| 69 | 1.204277 | -53.95083 | -86.32133 | 129.482 | 81.9538 | -31.45911 | 98.12012 | 163.9076 | -62.91823 | 100.9894 | 47.03853 | 108.8126
| 70 | 1.22173 | -53.95083 | -86.32133 | 129.482 | 82.49035 | -30.02403 | 99.53171 | 164.9807 | -60.04807 | 104.9326 | 50.98181 | 111.8289
| 71 | 1.239184 | -53.95083 | -86.32133 | 129.482 | 83.00178 | -28.5798 | 100.9568 | 166.0036 | -57.15961 | 108.8439 | 54.89312 | 114.9153
| 72 | 1.256637 | -53.95083 | -86.32133 | 129.482 | 83.48792 | -27.12687 | 102.3943 | 166.9758 | -54.25374 | 112.7221 | 58.77128 | 118.0621
| 73 | 1.27409 | -53.95083 | -86.32133 | 129.482 | 83.94864 | -25.66567 | 103.8434 | 167.8973 | -51.33135 | 116.5659 | 62.6151 | 121.2605
| 74 | 1.291544 | -53.95083 | -86.32133 | 129.482 | 84.38378 | -24.19666 | 105.3032 | 168.7676 | -48.39332 | 120.3742 | 66.42341 | 124.5023
| 75 | 1.308997 | -53.95083 | -86.32133 | 129.482 | 84.79322 | -22.72027 | 106.7726 | 169.5864 | -45.44055 | 124.1459 | 70.19506 | 127.7801
| 76 | 1.32645 | -53.95083 | -86.32133 | 129.482 | 85.17683 | -21.23697 | 108.2511 | 170.3537 | -42.47394 | 127.8797 | 73.92889 | 131.0869
| 77 | 1.343904 | -53.95083 | -86.32133 | 129.482 | 85.53449 | -19.74719 | 109.7376 | 171.069 | -39.49439 | 131.5746 | 77.62377 | 134.4165
| 78 | 1.361357 | -53.95083 | -86.32133 | 129.482 | 85.8661 | -18.2514 | 111.2315 | 171.7322 | -36.50281 | 135.2294 | 81.27856 | 137.763
| 79 | 1.37881 | -53.95083 | -86.32133 | 129.482 | 86.17155 | -16.75005 | 112.732 | 172.3431 | -33.50011 | 138.843 | 84.89217 | 141.1212
| 80 | 1.396263 | -53.95083 | -86.32133 | 129.482 | 86.45076 | -15.2436 | 114.2385 | 172.9015 | -30.4872 | 142.4143 | 88.46348 | 144.486
| 81 | 1.413717 | -53.95083 | -86.32133 | 129.482 | 86.70363 | -13.73251 | 115.7501 | 173.4073 | -27.46501 | 145.9422 | 91.99141 | 147.853
| 82 | 1.43117 | -53.95083 | -86.32133 | 129.482 | 86.93009 | -12.21723 | 117.2663 | 173.8602 | -24.43445 | 149.4257 | 95.47489 | 151.2179
| 83 | 1.448623 | -53.95083 | -86.32133 | 129.482 | 87.13007 | -10.69823 | 118.7865 | 174.2601 | -21.39645 | 152.8637 | 98.91285 | 154.5768
| 84 | 1.466077 | -53.95083 | -86.32133 | 129.482 | 87.30351 | -9.175968 | 120.31 | 174.607 | -18.35194 | 156.2551 | 102.3042 | 157.9261
| 85 | 1.48353 | -53.95083 | -86.32133 | 129.482 | 87.45035 | -7.650914 | 121.8363 | 174.9007 | -15.30183 | 159.5989 | 105.648 | 161.2625
| 86 | 1.500983 | -53.95083 | -86.32133 | 129.482 | 87.57056 | -6.12353 | 123.3648 | 175.1411 | -12.24706 | 162.8941 | 108.9432 | 164.5828
| 87 | 1.518436 | -53.95083 | -86.32133 | 129.482 | 87.66409 | -4.59428 | 124.8949 | 175.3282 | -9.188561 | 166.1396 | 112.1888 | 167.8841
| 88 | 1.53589 | -53.95083 | -86.32133 | 129.482 | 87.73092 | -3.063631 | 126.4262 | 175.4618 | -6.127263 | 169.3346 | 115.3838 | 171.1637
| 89 | 1.553343 | -53.95083 | -86.32133 | 129.482 | 87.77103 | -1.532049 | 127.9582 | 175.5421 | -3.064098 | 172.478 | 118.5271 | 174.4189
| 90 | 1.570796 | -53.95083 | -86.32133 | 129.482 | 87.7844 | -4.298246e-10 | 129.4903 | 175.5688 | -8.596492e-10 | 175.5688 | 121.618 | 177.6476
| 91 | 1.58825 | -53.95083 | -86.32133 | 129.482 | 87.77103 | 1.532049 | 131.0221 | 175.5421 | 3.064098 | 178.6062 | 124.6553 | 180.8473
| 92 | 1.605703 | -53.95083 | -86.32133 | 129.482 | 87.73092 | 3.063631 | 132.5531 | 175.4618 | 6.127263 | 181.5891 | 127.6383 | 184.0159
| 93 | 1.623156 | -53.95083 | -86.32133 | 129.482 | 87.66409 | 4.59428 | 134.083 | 175.3282 | 9.188561 | 184.5167 | 130.5659 | 187.1516
| 94 | 1.640609 | -53.95083 | -86.32133 | 129.482 | 87.57056 | 6.12353 | 135.6113 | 175.1411 | 12.24706 | 187.3882 | 133.4374 | 190.2523
| 95 | 1.658063 | -53.95083 | -86.32133 | 129.482 | 87.45035 | 7.650914 | 137.1375 | 174.9007 | 15.30183 | 190.2025 | 136.2517 | 193.3164
| 96 | 1.675516 | -53.95083 | -86.32133 | 129.482 | 87.30351 | 9.175968 | 138.6614 | 174.607 | 18.35194 | 192.9589 | 139.0081 | 196.3422
| 97 | 1.692969 | -53.95083 | -86.32133 | 129.482 | 87.13007 | 10.69823 | 140.1825 | 174.2601 | 21.39645 | 195.6566 | 141.7058 | 199.328
| 98 | 1.710423 | -53.95083 | -86.32133 | 129.482 | 86.93009 | 12.21723 | 141.7005 | 173.8602 | 24.43445 | 198.2946 | 144.3438 | 202.2725
| 99 | 1.727876 | -53.95083 | -86.32133 | 129.482 | 86.70363 | 13.73251 | 143.215 | 173.4073 | 27.46501 | 200.8723 | 146.9214 | 205.1742
| 100 | 1.745329 | -53.95083 | -86.32133 | 129.482 | 86.45076 | 15.2436 | 144.7256 | 172.9015 | 30.4872 | 203.3887 | 149.4379 | 208.0317
| 101 | 1.762783 | -53.95083 | -86.32133 | 129.482 | 86.17155 | 16.75005 | 146.2321 | 172.3431 | 33.50011 | 205.8432 | 151.8924 | 210.8438
| 102 | 1.780236 | -53.95083 | -86.32133 | 129.482 | 85.8661 | 18.2514 | 147.7341 | 171.7322 | 36.50281 | 208.235 | 154.2842 | 213.6094
| 103 | 1.797689 | -53.95083 | -86.32133 | 129.482 | 85.53449 | 19.74719 | 149.2313 | 171.069 | 39.49439 | 210.5634 | 156.6125 | 216.3272
| 104 | 1.815142 | -53.95083 | -86.32133 | 129.482 | 85.17683 | 21.23697 | 150.7233 | 170.3537 | 42.47394 | 212.8276 | 158.8768 | 218.9962
| 105 | 1.832596 | -53.95083 | -86.32133 | 129.482 | 84.79322 | 22.72027 | 152.2099 | 169.5864 | 45.44055 | 215.027 | 161.0762 | 221.6154
| 106 | 1.850049 | -53.95083 | -86.32133 | 129.482 | 84.38378 | 24.19666 | 153.6909 | 168.7676 | 48.39332 | 217.1609 | 163.2101 | 224.1839
| 107 | 1.867502 | -53.95083 | -86.32133 | 129.482 | 83.94864 | 25.66567 | 155.1658 | 167.8973 | 51.33135 | 219.2286 | 165.2778 | 226.7006
| 108 | 1.884956 | -53.95083 | -86.32133 | 129.482 | 83.48792 | 27.12687 | 156.6345 | 166.9758 | 54.25374 | 221.2296 | 167.2788 | 229.1649
| 109 | 1.902409 | -53.95083 | -86.32133 | 129.482 | 83.00178 | 28.5798 | 158.0966 | 166.0036 | 57.15961 | 223.1632 | 169.2123 | 231.5758
| 110 | 1.919862 | -53.95083 | -86.32133 | 129.482 | 82.49035 | 30.02403 | 159.552 | 164.9807 | 60.04807 | 225.0288 | 171.0779 | 233.9327
| 111 | 1.937315 | -53.95083 | -86.32133 | 129.482 | 81.9538 | 31.45911 | 161.0004 | 163.9076 | 62.91823 | 226.8258 | 172.875 | 236.2348
| 112 | 1.954769 | -53.95083 | -86.32133 | 129.482 | 81.39228 | 32.88461 | 162.4414 | 162.7846 | 65.76923 | 228.5538 | 174.603 | 238.4814
| 113 | 1.972222 | -53.95083 | -86.32133 | 129.482 | 80.80596 | 34.3001 | 163.8749 | 161.6119 | 68.60019 | 230.2121 | 176.2613 | 240.672
| 114 | 1.989675 | -53.95083 | -86.32133 | 129.482 | 80.19504 | 35.70513 | 165.3007 | 160.3901 | 71.41026 | 231.8003 | 177.8495 | 242.806
| 115 | 2.007129 | -53.95083 | -86.32133 | 129.482 | 79.55968 | 37.09929 | 166.7185 | 159.1194 | 74.19858 | 233.3179 | 179.3671 | 244.8828
| 116 | 2.024582 | -53.95083 | -86.32133 | 129.482 | 78.90009 | 38.48215 | 168.128 | 157.8002 | 76.96429 | 234.7645 | 180.8137 | 246.902
| 117 | 2.042035 | -53.95083 | -86.32133 | 129.482 | 78.21647 | 39.85328 | 169.5291 | 156.4329 | 79.70657 | 236.1395 | 182.1887 | 248.8631
| 118 | 2.059489 | -53.95083 | -86.32133 | 129.482 | 77.50902 | 41.21228 | 170.9216 | 155.018 | 82.42456 | 237.4426 | 183.4918 | 250.7657
| 119 | 2.076942 | -53.95083 | -86.32133 | 129.482 | 76.77796 | 42.55872 | 172.3052 | 153.5559 | 85.11744 | 238.6734 | 184.7225 | 252.6094
| 120 | 2.094395 | -53.95083 | -86.32133 | 129.482 | 76.02352 | 43.8922 | 173.6797 | 152.047 | 87.7844 | 239.8314 | 185.8806 | 254.3939
| 121 | 2.111848 | -53.95083 | -86.32133 | 129.482 | 75.24592 | 45.21231 | 175.045 | 150.4918 | 90.42462 | 240.9164 | 186.9656 | 256.1189
| 122 | 2.129302 | -53.95083 | -86.32133 | 129.482 | 74.44539 | 46.51864 | 176.4009 | 148.8908 | 93.03729 | 241.9281 | 187.9772 | 257.7842
| 123 | 2.146755 | -53.95083 | -86.32133 | 129.482 | 73.62219 | 47.81081 | 177.747 | 147.2444 | 95.62162 | 242.866 | 188.9152 | 259.3896
| 124 | 2.164208 | -53.95083 | -86.32133 | 129.482 | 72.77656 | 49.08841 | 179.0834 | 145.5531 | 98.17683 | 243.73 | 189.7791 | 260.9348
| 125 | 2.181662 | -53.95083 | -86.32133 | 129.482 | 71.90877 | 50.35106 | 180.4097 | 143.8175 | 100.7021 | 244.5197 | 190.5688 | 262.4198
| 126 | 2.199115 | -53.95083 | -86.32133 | 129.482 | 71.01907 | 51.59837 | 181.7258 | 142.0381 | 103.1967 | 245.2349 | 191.2841 | 263.8444
| 127 | 2.216568 | -53.95083 | -86.32133 | 129.482 | 70.10774 | 52.82997 | 183.0315 | 140.2155 | 105.6599 | 245.8754 | 191.9246 | 265.2086
| 128 | 2.234021 | -53.95083 | -86.32133 | 129.482 | 69.17505 | 54.04547 | 184.3267 | 138.3501 | 108.0909 | 246.441 | 192.4902 | 266.5123
| 129 | 2.251475 | -53.95083 | -86.32133 | 129.482 | 68.22129 | 55.24451 | 185.6111 | 136.4426 | 110.489 | 246.9316 | 192.9808 | 267.7556
| 130 | 2.268928 | -53.95083 | -86.32133 | 129.482 | 67.24675 | 56.42672 | 186.8847 | 134.4935 | 112.8534 | 247.3469 | 193.3961 | 268.9386
| 131 | 2.286381 | -53.95083 | -86.32133 | 129.482 | 66.25173 | 57.59175 | 188.1472 | 132.5035 | 115.1835 | 247.6869 | 193.7361 | 270.0612
| 132 | 2.303835 | -53.95083 | -86.32133 | 129.482 | 65.23652 | 58.73923 | 189.3985 | 130.473 | 117.4785 | 247.9515 | 194.0007 | 271.1237
| 133 | 2.321288 | -53.95083 | -86.32133 | 129.482 | 64.20144 | 59.86882 | 190.6384 | 128.4029 | 119.7376 | 248.1405 | 194.1897 | 272.1262
| 134 | 2.338741 | -53.95083 | -86.32133 | 129.482 | 63.14681 | 60.98017 | 191.8669 | 126.2936 | 121.9603 | 248.254 | 194.3031 | 273.0688
| 135 | 2.356194 | -53.95083 | -86.32133 | 129.482 | 62.07294 | 62.07294 | 193.0836 | 124.1459 | 124.1459 | 248.2918 | 194.3409 | 273.952
| 136 | 2.373648 | -53.95083 | -86.32133 | 129.482 | 60.98017 | 63.14681 | 194.2885 | 121.9603 | 126.2936 | 248.254 | 194.3031 | 274.7758
| 137 | 2.391101 | -53.95083 | -86.32133 | 129.482 | 59.86882 | 64.20144 | 195.4815 | 119.7376 | 128.4029 | 248.1405 | 194.1897 | 275.5406
| 138 | 2.408554 | -53.95083 | -86.32133 | 129.482 | 58.73923 | 65.23652 | 196.6623 | 117.4785 | 130.473 | 247.9515 | 194.0007 | 276.2469
| 139 | 2.426008 | -53.95083 | -86.32133 | 129.482 | 57.59175 | 66.25173 | 197.8309 | 115.1835 | 132.5035 | 247.6869 | 193.7361 | 276.8949
| 140 | 2.443461 | -53.95083 | -86.32133 | 129.482 | 56.42672 | 67.24675 | 198.9871 | 112.8534 | 134.4935 | 247.3469 | 193.3961 | 277.485
| 141 | 2.460914 | -53.95083 | -86.32133 | 129.482 | 55.24451 | 68.22129 | 200.1308 | 110.489 | 136.4426 | 246.9316 | 192.9808 | 278.0179
| 142 | 2.478368 | -53.95083 | -86.32133 | 129.482 | 54.04547 | 69.17505 | 201.2619 | 108.0909 | 138.3501 | 246.441 | 192.4902 | 278.4939
| 143 | 2.495821 | -53.95083 | -86.32133 | 129.482 | 52.82997 | 70.10774 | 202.3802 | 105.6599 | 140.2155 | 245.8754 | 191.9246 | 278.9136
| 144 | 2.513274 | -53.95083 | -86.32133 | 129.482 | 51.59837 | 71.01907 | 203.4855 | 103.1967 | 142.0381 | 245.2349 | 191.2841 | 279.2775
| 145 | 2.530727 | -53.95083 | -86.32133 | 129.482 | 50.35106 | 71.90877 | 204.5779 | 100.7021 | 143.8175 | 244.5197 | 190.5688 | 279.5864
| 146 | 2.548181 | -53.95083 | -86.32133 | 129.482 | 49.08841 | 72.77656 | 205.657 | 98.17683 | 145.5531 | 243.73 | 189.7791 | 279.8409
| 147 | 2.565634 | -53.95083 | -86.32133 | 129.482 | 47.81081 | 73.62219 | 206.7229 | 95.62162 | 147.2444 | 242.866 | 188.9152 | 280.0416
| 148 | 2.583087 | -53.95083 | -86.32133 | 129.482 | 46.51864 | 74.44539 | 207.7754 | 93.03729 | 148.8908 | 241.9281 | 187.9772 | 280.1894
| 149 | 2.600541 | -53.95083 | -86.32133 | 129.482 | 45.21231 | 75.24592 | 208.8144 | 90.42462 | 150.4918 | 240.9164 | 186.9656 | 280.2849
| 150 | 2.617994 | -53.95083 | -86.32133 | 129.482 | 43.8922 | 76.02352 | 209.8398 | 87.7844 | 152.047 | 239.8314 | 185.8806 | 280.329
| 151 | 2.635447 | -53.95083 | -86.32133 | 129.482 | 42.55872 | 76.77796 | 210.8514 | 85.11744 | 153.5559 | 238.6734 | 184.7225 | 280.3226
| 152 | 2.6529 | -53.95083 | -86.32133 | 129.482 | 41.21228 | 77.50902 | 211.8492 | 82.42456 | 155.018 | 237.4426 | 183.4918 | 280.2665
| 153 | 2.670354 | -53.95083 | -86.32133 | 129.482 | 39.85328 | 78.21647 | 212.8331 | 79.70657 | 156.4329 | 236.1395 | 182.1887 | 280.1618
| 154 | 2.687807 | -53.95083 | -86.32133 | 129.482 | 38.48215 | 78.90009 | 213.8029 | 76.96429 | 157.8002 | 234.7645 | 180.8137 | 280.0094
| 155 | 2.70526 | -53.95083 | -86.32133 | 129.482 | 37.09929 | 79.55968 | 214.7585 | 74.19858 | 159.1194 | 233.3179 | 179.3671 | 279.8103
| 156 | 2.722714 | -53.95083 | -86.32133 | 129.482 | 35.70513 | 80.19504 | 215.6999 | 71.41026 | 160.3901 | 231.8003 | 177.8495 | 279.5656
| 157 | 2.740167 | -53.95083 | -86.32133 | 129.482 | 34.3001 | 80.80596 | 216.6269 | 68.60019 | 161.6119 | 230.2121 | 176.2613 | 279.2763
| 158 | 2.75762 | -53.95083 | -86.32133 | 129.482 | 32.88461 | 81.39228 | 217.5395 | 65.76923 | 162.7846 | 228.5538 | 174.603 | 278.9438
| 159 | 2.775074 | -53.95083 | -86.32133 | 129.482 | 31.45911 | 81.9538 | 218.4375 | 62.91823 | 163.9076 | 226.8258 | 172.875 | 278.5691
| 160 | 2.792527 | -53.95083 | -86.32133 | 129.482 | 30.02403 | 82.49035 | 219.3209 | 60.04807 | 164.9807 | 225.0288 | 171.0779 | 278.1534
| 161 | 2.80998 | -53.95083 | -86.32133 | 129.482 | 28.5798 | 83.00178 | 220.1895 | 57.15961 | 166.0036 | 223.1632 | 169.2123 | 277.6981
| 162 | 2.827433 | -53.95083 | -86.32133 | 129.482 | 27.12687 | 83.48792 | 221.0434 | 54.25374 | 166.9758 | 221.2296 | 167.2788 | 277.2045
| 163 | 2.844887 | -53.95083 | -86.32133 | 129.482 | 25.66567 | 83.94864 | 221.8823 | 51.33135 | 167.8973 | 219.2286 | 165.2778 | 276.674
| 164 | 2.86234 | -53.95083 | -86.32133 | 129.482 | 24.19666 | 84.38378 | 222.7062 | 48.39332 | 168.7676 | 217.1609 | 163.2101 | 276.1079
| 165 | 2.879793 | -53.95083 | -86.32133 | 129.482 | 22.72027 | 84.79322 | 223.515 | 45.44055 | 169.5864 | 215.027 | 161.0762 | 275.5077
| 166 | 2.897247 | -53.95083 | -86.32133 | 129.482 | 21.23697 | 85.17683 | 224.3087 | 42.47394 | 170.3537 | 212.8276 | 158.8768 | 274.8749
| 167 | 2.9147 | -53.95083 | -86.32133 | 129.482 | 19.74719 | 85.53449 | 225.0871 | 39.49439 | 171.069 | 210.5634 | 156.6125 | 274.211
| 168 | 2.932153 | -53.95083 | -86.32133 | 129.482 | 18.2514 | 85.8661 | 225.8502 | 36.50281 | 171.7322 | 208.235 | 154.2842 | 273.5177
| 169 | 2.949606 | -53.95083 | -86.32133 | 129.482 | 16.75005 | 86.17155 | 226.5979 | 33.50011 | 172.3431 | 205.8432 | 151.8924 | 272.7965
| 170 | 2.96706 | -53.95083 | -86.32133 | 129.482 | 15.2436 | 86.45076 | 227.3301 | 30.4872 | 172.9015 | 203.3887 | 149.4379 | 272.049
| 171 | 2.984513 | -53.95083 | -86.32133 | 129.482 | 13.73251 | 86.70363 | 228.0468 | 27.46501 | 173.4073 | 200.8723 | 146.9214 | 271.2771
| 172 | 3.001966 | -53.95083 | -86.32133 | 129.482 | 12.21723 | 86.93009 | 228.7479 | 24.43445 | 173.8602 | 198.2946 | 144.3438 | 270.4824
| 173 | 3.01942 | -53.95083 | -86.32133 | 129.482 | 10.69823 | 87.13007 | 229.4333 | 21.39645 | 174.2601 | 195.6566 | 141.7058 | 269.6668
| 174 | 3.036873 | -53.95083 | -86.32133 | 129.482 | 9.175968 | 87.30351 | 230.1029 | 18.35194 | 174.607 | 192.9589 | 139.0081 | 268.8319
| 175 | 3.054326 | -53.95083 | -86.32133 | 129.482 | 7.650914 | 87.45035 | 230.7567 | 15.30183 | 174.9007 | 190.2025 | 136.2517 | 267.9799
| 176 | 3.071779 | -53.95083 | -86.32133 | 129.482 | 6.12353 | 87.57056 | 231.3947 | 12.24706 | 175.1411 | 187.3882 | 133.4374 | 267.1124
| 177 | 3.089233 | -53.95083 | -86.32133 | 129.482 | 4.59428 | 87.66409 | 232.0167 | 9.188561 | 175.3282 | 184.5167 | 130.5659 | 266.2315
| 178 | 3.106686 | -53.95083 | -86.32133 | 129.482 | 3.063631 | 87.73092 | 232.6226 | 6.127263 | 175.4618 | 181.5891 | 127.6383 | 265.3391
| 179 | 3.124139 | -53.95083 | -86.32133 | 129.482 | 1.532049 | 87.77103 | 233.2126 | 3.064098 | 175.5421 | 178.6062 | 124.6553 | 264.4372
| 180 | 3.141593 | -53.95083 | -86.32133 | 129.482 | 8.596492e-10 | 87.7844 | 233.7863 | 1.719298e-09 | 175.5688 | 175.5688 | 121.618 | 263.528
| 181 | 3.159046 | -53.95083 | -86.32133 | 129.482 | -1.532049 | 87.77103 | 234.344 | -3.064098 | 175.5421 | 172.478 | 118.5271 | 262.6133
| 182 | 3.176499 | -53.95083 | -86.32133 | 129.482 | -3.063631 | 87.73092 | 234.8853 | -6.127263 | 175.4618 | 169.3346 | 115.3838 | 261.6955
| 183 | 3.193953 | -53.95083 | -86.32133 | 129.482 | -4.59428 | 87.66409 | 235.4104 | -9.188561 | 175.3282 | 166.1396 | 112.1888 | 260.7765
| 184 | 3.211406 | -53.95083 | -86.32133 | 129.482 | -6.12353 | 87.57056 | 235.9192 | -12.24706 | 175.1411 | 162.8941 | 108.9432 | 259.8586
| 185 | 3.228859 | -53.95083 | -86.32133 | 129.482 | -7.650914 | 87.45035 | 236.4116 | -15.30183 | 174.9007 | 159.5989 | 105.648 | 258.9439
| 186 | 3.246312 | -53.95083 | -86.32133 | 129.482 | -9.175968 | 87.30351 | 236.8875 | -18.35194 | 174.607 | 156.2551 | 102.3042 | 258.0346
| 187 | 3.263766 | -53.95083 | -86.32133 | 129.482 | -10.69823 | 87.13007 | 237.347 | -21.39645 | 174.2601 | 152.8637 | 98.91285 | 257.1329
| 188 | 3.281219 | -53.95083 | -86.32133 | 129.482 | -12.21723 | 86.93009 | 237.7899 | -24.43445 | 173.8602 | 149.4257 | 95.47489 | 256.2411
| 189 | 3.298672 | -53.95083 | -86.32133 | 129.482 | -13.73251 | 86.70363 | 238.2163 | -27.46501 | 173.4073 | 145.9422 | 91.99141 | 255.3613
| 190 | 3.316126 | -53.95083 | -86.32133 | 129.482 | -15.2436 | 86.45076 | 238.626 | -30.4872 | 172.9015 | 142.4143 | 88.46348 | 254.4959
| 191 | 3.333579 | -53.95083 | -86.32133 | 129.482 | -16.75005 | 86.17155 | 239.0192 | -33.50011 | 172.3431 | 138.843 | 84.89217 | 253.6471
| 192 | 3.351032 | -53.95083 | -86.32133 | 129.482 | -18.2514 | 85.8661 | 239.3956 | -36.50281 | 171.7322 | 135.2294 | 81.27856 | 252.817
| 193 | 3.368485 | -53.95083 | -86.32133 | 129.482 | -19.74719 | 85.53449 | 239.7553 | -39.49439 | 171.069 | 131.5746 | 77.62377 | 252.0081
| 194 | 3.385939 | -53.95083 | -86.32133 | 129.482 | -21.23697 | 85.17683 | 240.0983 | -42.47394 | 170.3537 | 127.8797 | 73.92889 | 251.2224
| 195 | 3.403392 | -53.95083 | -86.32133 | 129.482 | -22.72027 | 84.79322 | 240.4245 | -45.44055 | 169.5864 | 124.1459 | 70.19506 | 250.4621
| 196 | 3.420845 | -53.95083 | -86.32133 | 129.482 | -24.19666 | 84.38378 | 240.7339 | -48.39332 | 168.7676 | 120.3742 | 66.42341 | 249.7296
| 197 | 3.438299 | -53.95083 | -86.32133 | 129.482 | -25.66567 | 83.94864 | 241.0264 | -51.33135 | 167.8973 | 116.5659 | 62.6151 | 249.0268
| 198 | 3.455752 | -53.95083 | -86.32133 | 129.482 | -27.12687 | 83.48792 | 241.302 | -54.25374 | 166.9758 | 112.7221 | 58.77128 | 248.3561
| 199 | 3.473205 | -53.95083 | -86.32133 | 129.482 | -28.5798 | 83.00178 | 241.5608 | -57.15961 | 166.0036 | 108.8439 | 54.89312 | 247.7193
| 200 | 3.490659 | -53.95083 | -86.32133 | 129.482 | -30.02403 | 82.49035 | 241.8026 | -60.04807 | 164.9807 | 104.9326 | 50.98181 | 247.1187
| 201 | 3.508112 | -53.95083 | -86.32133 | 129.482 | -31.45911 | 81.9538 | 242.0275 | -62.91823 | 163.9076 | 100.9894 | 47.03853 | 246.5562
| 202 | 3.525565 | -53.95083 | -86.32133 | 129.482 | -32.88461 | 81.39228 | 242.2354 | -65.76923 | 162.7846 | 97.01532 | 43.0645 | 246.0337
| 203 | 3.543018 | -53.95083 | -86.32133 | 129.482 | -34.3001 | 80.80596 | 242.4264 | -68.60019 | 161.6119 | 93.01174 | 39.06091 | 245.5531
| 204 | 3.560472 | -53.95083 | -86.32133 | 129.482 | -35.70513 | 80.19504 | 242.6003 | -71.41026 | 160.3901 | 88.97981 | 35.02899 | 245.1162
| 205 | 3.577925 | -53.95083 | -86.32133 | 129.482 | -37.09929 | 79.55968 | 242.7572 | -74.19858 | 159.1194 | 84.92079 | 30.96996 | 244.7248
| 206 | 3.595378 | -53.95083 | -86.32133 | 129.482 | -38.48215 | 78.90009 | 242.8971 | -76.96429 | 157.8002 | 80.83589 | 26.88507 | 244.3805
| 207 | 3.612832 | -53.95083 | -86.32133 | 129.482 | -39.85328 | 78.21647 | 243.0199 | -79.70657 | 156.4329 | 76.72638 | 22.77555 | 244.0848
| 208 | 3.630285 | -53.95083 | -86.32133 | 129.482 | -41.21228 | 77.50902 | 243.1257 | -82.42456 | 155.018 | 72.59349 | 18.64266 | 243.8394
| 209 | 3.647738 | -53.95083 | -86.32133 | 129.482 | -42.55872 | 76.77796 | 243.2144 | -85.11744 | 153.5559 | 68.43849 | 14.48766 | 243.6455
| 210 | 3.665191 | -53.95083 | -86.32133 | 129.482 | -43.8922 | 76.02352 | 243.286 | -87.7844 | 152.047 | 64.26264 | 10.31181 | 243.5044
| 211 | 3.682645 | -53.95083 | -86.32133 | 129.482 | -45.21231 | 75.24592 | 243.3405 | -90.42462 | 150.4918 | 60.06722 | 6.116388 | 243.4174
| 212 | 3.700098 | -53.95083 | -86.32133 | 129.482 | -46.51864 | 74.44539 | 243.378 | -93.03729 | 148.8908 | 55.8535 | 1.902668 | 243.3854
| 213 | 3.717551 | -53.95083 | -86.32133 | 129.482 | -47.81081 | 73.62219 | 243.3983 | -95.62162 | 147.2444 | 51.62276 | -2.328066 | 243.4094
| 214 | 3.735005 | -53.95083 | -86.32133 | 129.482 | -49.08841 | 72.77656 | 243.4016 | -98.17683 | 145.5531 | 47.3763 | -6.574524 | 243.4903
| 215 | 3.752458 | -53.95083 | -86.32133 | 129.482 | -50.35106 | 71.90877 | 243.3877 | -100.7021 | 143.8175 | 43.11541 | -10.83541 | 243.6288
| 216 | 3.769911 | -53.95083 | -86.32133 | 129.482 | -51.59837 | 71.01907 | 243.3568 | -103.1967 | 142.0381 | 38.84139 | -15.10944 | 243.8254
| 217 | 3.787364 | -53.95083 | -86.32133 | 129.482 | -52.82997 | 70.10774 | 243.3087 | -105.6599 | 140.2155 | 34.55554 | -19.39529 | 244.0806
| 218 | 3.804818 | -53.95083 | -86.32133 | 129.482 | -54.04547 | 69.17505 | 243.2436 | -108.0909 | 138.3501 | 30.25916 | -23.69167 | 244.3947
| 219 | 3.822271 | -53.95083 | -86.32133 | 129.482 | -55.24451 | 68.22129 | 243.1614 | -110.489 | 136.4426 | 25.95356 | -27.99727 | 244.7679
| 220 | 3.839724 | -53.95083 | -86.32133 | 129.482 | -56.42672 | 67.24675 | 243.0621 | -112.8534 | 134.4935 | 21.64005 | -32.31077 | 245.2003
| 221 | 3.857178 | -53.95083 | -86.32133 | 129.482 | -57.59175 | 66.25173 | 242.9458 | -115.1835 | 132.5035 | 17.31996 | -36.63087 | 245.6918
| 222 | 3.874631 | -53.95083 | -86.32133 | 129.482 | -58.73923 | 65.23652 | 242.8124 | -117.4785 | 130.473 | 12.99459 | -40.95624 | 246.2423
| 223 | 3.892084 | -53.95083 | -86.32133 | 129.482 | -59.86882 | 64.20144 | 242.662 | -119.7376 | 128.4029 | 8.665258 | -45.28557 | 246.8514
| 224 | 3.909538 | -53.95083 | -86.32133 | 129.482 | -60.98017 | 63.14681 | 242.4945 | -121.9603 | 126.2936 | 4.333289 | -49.61754 | 247.5187
| 225 | 3.926991 | -53.95083 | -86.32133 | 129.482 | -62.07294 | 62.07294 | 242.31 | -124.1459 | 124.1459 | 3.039574e-09 | -53.95083 | 248.2435
| 226 | 3.944444 | -53.95083 | -86.32133 | 129.482 | -63.14681 | 60.98017 | 242.1086 | -126.2936 | 121.9603 | -4.333289 | -58.28412 | 249.0253
| 227 | 3.961897 | -53.95083 | -86.32133 | 129.482 | -64.20144 | 59.86882 | 241.8901 | -128.4029 | 119.7376 | -8.665258 | -62.61609 | 249.8632
| 228 | 3.979351 | -53.95083 | -86.32133 | 129.482 | -65.23652 | 58.73923 | 241.6547 | -130.473 | 117.4785 | -12.99459 | -66.94542 | 250.7562
| 229 | 3.996804 | -53.95083 | -86.32133 | 129.482 | -66.25173 | 57.59175 | 241.4024 | -132.5035 | 115.1835 | -17.31996 | -71.27079 | 251.7035
| 230 | 4.014257 | -53.95083 | -86.32133 | 129.482 | -67.24675 | 56.42672 | 241.1332 | -134.4935 | 112.8534 | -21.64005 | -75.59088 | 252.7037
| 231 | 4.031711 | -53.95083 | -86.32133 | 129.482 | -68.22129 | 55.24451 | 240.847 | -136.4426 | 110.489 | -25.95356 | -79.90439 | 253.7558
| 232 | 4.049164 | -53.95083 | -86.32133 | 129.482 | -69.17505 | 54.04547 | 240.5441 | -138.3501 | 108.0909 | -30.25916 | -84.20998 | 254.8583
| 233 | 4.066617 | -53.95083 | -86.32133 | 129.482 | -70.10774 | 52.82997 | 240.2243 | -140.2155 | 105.6599 | -34.55554 | -88.50636 | 256.0099
| 234 | 4.08407 | -53.95083 | -86.32133 | 129.482 | -71.01907 | 51.59837 | 239.8877 | -142.0381 | 103.1967 | -38.84139 | -92.79222 | 257.209
| 235 | 4.101524 | -53.95083 | -86.32133 | 129.482 | -71.90877 | 50.35106 | 239.5343 | -143.8175 | 100.7021 | -43.11541 | -97.06624 | 258.4541
| 236 | 4.118977 | -53.95083 | -86.32133 | 129.482 | -72.77656 | 49.08841 | 239.1642 | -145.5531 | 98.17683 | -47.3763 | -101.3271 | 259.7436
| 237 | 4.13643 | -53.95083 | -86.32133 | 129.482 | -73.62219 | 47.81081 | 238.7774 | -147.2444 | 95.62162 | -51.62276 | -105.5736 | 261.0756
| 238 | 4.153884 | -53.95083 | -86.32133 | 129.482 | -74.44539 | 46.51864 | 238.374 | -148.8908 | 93.03729 | -55.8535 | -109.8043 | 262.4484
| 239 | 4.171337 | -53.95083 | -86.32133 | 129.482 | -75.24592 | 45.21231 | 237.9539 | -150.4918 | 90.42462 | -60.06722 | -114.018 | 263.8602
| 240 | 4.18879 | -53.95083 | -86.32133 | 129.482 | -76.02352 | 43.8922 | 237.5173 | -152.047 | 87.7844 | -64.26264 | -118.2135 | 265.309
| 241 | 4.206243 | -53.95083 | -86.32133 | 129.482 | -76.77796 | 42.55872 | 237.0641 | -153.5559 | 85.11744 | -68.43849 | -122.3893 | 266.793
| 242 | 4.223697 | -53.95083 | -86.32133 | 129.482 | -77.50902 | 41.21228 | 236.5944 | -155.018 | 82.42456 | -72.59349 | -126.5443 | 268.3102
| 243 | 4.24115 | -53.95083 | -86.32133 | 129.482 | -78.21647 | 39.85328 | 236.1083 | -156.4329 | 79.70657 | -76.72638 | -130.6772 | 269.8586
| 244 | 4.258603 | -53.95083 | -86.32133 | 129.482 | -78.90009 | 38.48215 | 235.6057 | -157.8002 | 76.96429 | -80.83589 | -134.7867 | 271.436
| 245 | 4.276057 | -53.95083 | -86.32133 | 129.482 | -79.55968 | 37.09929 | 235.0869 | -159.1194 | 74.19858 | -84.92079 | -138.8716 | 273.0406
| 246 | 4.29351 | -53.95083 | -86.32133 | 129.482 | -80.19504 | 35.70513 | 234.5517 | -160.3901 | 71.41026 | -88.97981 | -142.9306 | 274.6701
| 247 | 4.310963 | -53.95083 | -86.32133 | 129.482 | -80.80596 | 34.3001 | 234.0002 | -161.6119 | 68.60019 | -93.01174 | -146.9626 | 276.3225
| 248 | 4.328417 | -53.95083 | -86.32133 | 129.482 | -81.39228 | 32.88461 | 233.4326 | -162.7846 | 65.76923 | -97.01532 | -150.9662 | 277.9956
| 249 | 4.34587 | -53.95083 | -86.32133 | 129.482 | -81.9538 | 31.45911 | 232.8488 | -163.9076 | 62.91823 | -100.9894 | -154.9402 | 279.6874
| 250 | 4.363323 | -53.95083 | -86.32133 | 129.482 | -82.49035 | 30.02403 | 232.2489 | -164.9807 | 60.04807 | -104.9326 | -158.8835 | 281.3956
| 251 | 4.380776 | -53.95083 | -86.32133 | 129.482 | -83.00178 | 28.5798 | 231.633 | -166.0036 | 57.15961 | -108.8439 | -162.7948 | 283.1183
| 252 | 4.39823 | -53.95083 | -86.32133 | 129.482 | -83.48792 | 27.12687 | 231.0011 | -166.9758 | 54.25374 | -112.7221 | -166.6729 | 284.8533
| 253 | 4.415683 | -53.95083 | -86.32133 | 129.482 | -83.94864 | 25.66567 | 230.3533 | -167.8973 | 51.33135 | -116.5659 | -170.5168 | 286.5984
| 254 | 4.433136 | -53.95083 | -86.32133 | 129.482 | -84.38378 | 24.19666 | 229.6897 | -168.7676 | 48.39332 | -120.3742 | -174.3251 | 288.3515
| 255 | 4.45059 | -53.95083 | -86.32133 | 129.482 | -84.79322 | 22.72027 | 229.0103 | -169.5864 | 45.44055 | -124.1459 | -178.0967 | 290.1106
| 256 | 4.468043 | -53.95083 | -86.32133 | 129.482 | -85.17683 | 21.23697 | 228.3152 | -170.3537 | 42.47394 | -127.8797 | -181.8305 | 291.8735
| 257 | 4.485496 | -53.95083 | -86.32133 | 129.482 | -85.53449 | 19.74719 | 227.6044 | -171.069 | 39.49439 | -131.5746 | -185.5254 | 293.6383
| 258 | 4.502949 | -53.95083 | -86.32133 | 129.482 | -85.8661 | 18.2514 | 226.8781 | -171.7322 | 36.50281 | -135.2294 | -189.1802 | 295.4028
| 259 | 4.520403 | -53.95083 | -86.32133 | 129.482 | -86.17155 | 16.75005 | 226.1362 | -172.3431 | 33.50011 | -138.843 | -192.7938 | 297.165
| 260 | 4.537856 | -53.95083 | -86.32133 | 129.482 | -86.45076 | 15.2436 | 225.379 | -172.9015 | 30.4872 | -142.4143 | -196.3651 | 298.923
| 261 | 4.555309 | -53.95083 | -86.32133 | 129.482 | -86.70363 | 13.73251 | 224.6064 | -173.4073 | 27.46501 | -145.9422 | -199.8931 | 300.6747
| 262 | 4.572763 | -53.95083 | -86.32133 | 129.482 | -86.93009 | 12.21723 | 223.8185 | -173.8602 | 24.43445 | -149.4257 | -203.3765 | 302.4182
| 263 | 4.590216 | -53.95083 | -86.32133 | 129.482 | -87.13007 | 10.69823 | 223.0154 | -174.2601 | 21.39645 | -152.8637 | -206.8145 | 304.1515
| 264 | 4.607669 | -53.95083 | -86.32133 | 129.482 | -87.30351 | 9.175968 | 222.1972 | -174.607 | 18.35194 | -156.2551 | -210.2059 | 305.8727
| 265 | 4.625123 | -53.95083 | -86.32133 | 129.482 | -87.45035 | 7.650914 | 221.364 | -174.9007 | 15.30183 | -159.5989 | -213.5497 | 307.5801
| 266 | 4.642576 | -53.95083 | -86.32133 | 129.482 | -87.57056 | 6.12353 | 220.5159 | -175.1411 | 12.24706 | -162.8941 | -216.8449 | 309.2716
| 267 | 4.660029 | -53.95083 | -86.32133 | 129.482 | -87.66409 | 4.59428 | 219.6528 | -175.3282 | 9.188561 | -166.1396 | -220.0905 | 310.9456
| 268 | 4.677482 | -53.95083 | -86.32133 | 129.482 | -87.73092 | 3.063631 | 218.7751 | -175.4618 | 6.127263 | -169.3346 | -223.2854 | 312.6002
| 269 | 4.694936 | -53.95083 | -86.32133 | 129.482 | -87.77103 | 1.532049 | 217.8826 | -175.5421 | 3.064098 | -172.478 | -226.4288 | 314.2337
| 270 | 4.712389 | -53.95083 | -86.32133 | 129.482 | -87.7844 | 1.289532e-09 | 216.9755 | -175.5688 | 2.579065e-09 | -175.5688 | -229.5196 | 315.8443
| 271 | 4.729842 | -53.95083 | -86.32133 | 129.482 | -87.77103 | -1.532049 | 216.054 | -175.5421 | -3.064098 | -178.6062 | -232.557 | 317.4304
| 272 | 4.747296 | -53.95083 | -86.32133 | 129.482 | -87.73092 | -3.063631 | 215.1181 | -175.4618 | -6.127263 | -181.5891 | -235.5399 | 318.9904
| 273 | 4.764749 | -53.95083 | -86.32133 | 129.482 | -87.66409 | -4.59428 | 214.1678 | -175.3282 | -9.188561 | -184.5167 | -238.4676 | 320.5225
| 274 | 4.782202 | -53.95083 | -86.32133 | 129.482 | -87.57056 | -6.12353 | 213.2034 | -175.1411 | -12.24706 | -187.3882 | -241.339 | 322.0252
| 275 | 4.799655 | -53.95083 | -86.32133 | 129.482 | -87.45035 | -7.650914 | 212.2249 | -174.9007 | -15.30183 | -190.2025 | -244.1534 | 323.4969
| 276 | 4.817109 | -53.95083 | -86.32133 | 129.482 | -87.30351 | -9.175968 | 211.2324 | -174.607 | -18.35194 | -192.9589 | -246.9098 | 324.9362
| 277 | 4.834562 | -53.95083 | -86.32133 | 129.482 | -87.13007 | -10.69823 | 210.226 | -174.2601 | -21.39645 | -195.6566 | -249.6074 | 326.3416
| 278 | 4.852015 | -53.95083 | -86.32133 | 129.482 | -86.93009 | -12.21723 | 209.2058 | -173.8602 | -24.43445 | -198.2946 | -252.2455 | 327.7115
| 279 | 4.869469 | -53.95083 | -86.32133 | 129.482 | -86.70363 | -13.73251 | 208.172 | -173.4073 | -27.46501 | -200.8723 | -254.8231 | 329.0447
| 280 | 4.886922 | -53.95083 | -86.32133 | 129.482 | -86.45076 | -15.2436 | 207.1246 | -172.9015 | -30.4872 | -203.3887 | -257.3395 | 330.3396
| 281 | 4.904375 | -53.95083 | -86.32133 | 129.482 | -86.17155 | -16.75005 | 206.0638 | -172.3431 | -33.50011 | -205.8432 | -259.794 | 331.595
| 282 | 4.921828 | -53.95083 | -86.32133 | 129.482 | -85.8661 | -18.2514 | 204.9896 | -171.7322 | -36.50281 | -208.235 | -262.1858 | 332.8095
| 283 | 4.939282 | -53.95083 | -86.32133 | 129.482 | -85.53449 | -19.74719 | 203.9023 | -171.069 | -39.49439 | -210.5634 | -264.5142 | 333.9819
| 284 | 4.956735 | -53.95083 | -86.32133 | 129.482 | -85.17683 | -21.23697 | 202.8019 | -170.3537 | -42.47394 | -212.8276 | -266.7784 | 335.1109
| 285 | 4.974188 | -53.95083 | -86.32133 | 129.482 | -84.79322 | -22.72027 | 201.6885 | -169.5864 | -45.44055 | -215.027 | -268.9778 | 336.1953
| 286 | 4.991642 | -53.95083 | -86.32133 | 129.482 | -84.38378 | -24.19666 | 200.5623 | -168.7676 | -48.39332 | -217.1609 | -271.1117 | 337.234
| 287 | 5.009095 | -53.95083 | -86.32133 | 129.482 | -83.94864 | -25.66567 | 199.4234 | -167.8973 | -51.33135 | -219.2286 | -273.1795 | 338.2258
| 288 | 5.026548 | -53.95083 | -86.32133 | 129.482 | -83.48792 | -27.12687 | 198.2719 | -166.9758 | -54.25374 | -221.2296 | -275.1804 | 339.1696
| 289 | 5.044002 | -53.95083 | -86.32133 | 129.482 | -83.00178 | -28.5798 | 197.108 | -166.0036 | -57.15961 | -223.1632 | -277.114 | 340.0643
| 290 | 5.061455 | -53.95083 | -86.32133 | 129.482 | -82.49035 | -30.02403 | 195.9318 | -164.9807 | -60.04807 | -225.0288 | -278.9796 | 340.9089
| 291 | 5.078908 | -53.95083 | -86.32133 | 129.482 | -81.9538 | -31.45911 | 194.7434 | -163.9076 | -62.91823 | -226.8258 | -280.7767 | 341.7024
| 292 | 5.096361 | -53.95083 | -86.32133 | 129.482 | -81.39228 | -32.88461 | 193.543 | -162.7846 | -65.76923 | -228.5538 | -282.5046 | 342.4438
| 293 | 5.113815 | -53.95083 | -86.32133 | 129.482 | -80.80596 | -34.3001 | 192.3308 | -161.6119 | -68.60019 | -230.2121 | -284.163 | 343.1322
| 294 | 5.131268 | -53.95083 | -86.32133 | 129.482 | -80.19504 | -35.70513 | 191.1068 | -160.3901 | -71.41026 | -231.8003 | -285.7512 | 343.7667
| 295 | 5.148721 | -53.95083 | -86.32133 | 129.482 | -79.55968 | -37.09929 | 189.8712 | -159.1194 | -74.19858 | -233.3179 | -287.2688 | 344.3464
| 296 | 5.166175 | -53.95083 | -86.32133 | 129.482 | -78.90009 | -38.48215 | 188.6242 | -157.8002 | -76.96429 | -234.7645 | -288.7153 | 344.8704
| 297 | 5.183628 | -53.95083 | -86.32133 | 129.482 | -78.21647 | -39.85328 | 187.3659 | -156.4329 | -79.70657 | -236.1395 | -290.0903 | 345.3381
| 298 | 5.201081 | -53.95083 | -86.32133 | 129.482 | -77.50902 | -41.21228 | 186.0965 | -155.018 | -82.42456 | -237.4426 | -291.3934 | 345.7485
| 299 | 5.218534 | -53.95083 | -86.32133 | 129.482 | -76.77796 | -42.55872 | 184.8162 | -153.5559 | -85.11744 | -238.6734 | -292.6242 | 346.1011
| 300 | 5.235988 | -53.95083 | -86.32133 | 129.482 | -76.02352 | -43.8922 | 183.5251 | -152.047 | -87.7844 | -239.8314 | -293.7823 | 346.395
| 301 | 5.253441 | -53.95083 | -86.32133 | 129.482 | -75.24592 | -45.21231 | 182.2234 | -150.4918 | -90.42462 | -240.9164 | -294.8673 | 346.6296
| 302 | 5.270894 | -53.95083 | -86.32133 | 129.482 | -74.44539 | -46.51864 | 180.9112 | -148.8908 | -93.03729 | -241.9281 | -295.8789 | 346.8042
| 303 | 5.288348 | -53.95083 | -86.32133 | 129.482 | -73.62219 | -47.81081 | 179.5887 | -147.2444 | -95.62162 | -242.866 | -296.8168 | 346.9183
| 304 | 5.305801 | -53.95083 | -86.32133 | 129.482 | -72.77656 | -49.08841 | 178.2562 | -145.5531 | -98.17683 | -243.73 | -297.6808 | 346.9713
| 305 | 5.323254 | -53.95083 | -86.32133 | 129.482 | -71.90877 | -50.35106 | 176.9137 | -143.8175 | -100.7021 | -244.5197 | -298.4705 | 346.9627
| 306 | 5.340708 | -53.95083 | -86.32133 | 129.482 | -71.01907 | -51.59837 | 175.5615 | -142.0381 | -103.1967 | -245.2349 | -299.1857 | 346.8918
| 307 | 5.358161 | -53.95083 | -86.32133 | 129.482 | -70.10774 | -52.82997 | 174.1998 | -140.2155 | -105.6599 | -245.8754 | -299.8262 | 346.7584
| 308 | 5.375614 | -53.95083 | -86.32133 | 129.482 | -69.17505 | -54.04547 | 172.8288 | -138.3501 | -108.0909 | -246.441 | -300.3919 | 346.5618
| 309 | 5.393067 | -53.95083 | -86.32133 | 129.482 | -68.22129 | -55.24451 | 171.4486 | -136.4426 | -110.489 | -246.9316 | -300.8824 | 346.3017
| 310 | 5.410521 | -53.95083 | -86.32133 | 129.482 | -67.24675 | -56.42672 | 170.0595 | -134.4935 | -112.8534 | -247.3469 | -301.2978 | 345.9777
| 311 | 5.427974 | -53.95083 | -86.32133 | 129.482 | -66.25173 | -57.59175 | 168.6616 | -132.5035 | -115.1835 | -247.6869 | -301.6378 | 345.5895
| 312 | 5.445427 | -53.95083 | -86.32133 | 129.482 | -65.23652 | -58.73923 | 167.2553 | -130.473 | -117.4785 | -247.9515 | -301.9023 | 345.1367
| 313 | 5.462881 | -53.95083 | -86.32133 | 129.482 | -64.20144 | -59.86882 | 165.8406 | -128.4029 | -119.7376 | -248.1405 | -302.0913 | 344.619
| 314 | 5.480334 | -53.95083 | -86.32133 | 129.482 | -63.14681 | -60.98017 | 164.4178 | -126.2936 | -121.9603 | -248.254 | -302.2048 | 344.0363
| 315 | 5.497787 | -53.95083 | -86.32133 | 129.482 | -62.07294 | -62.07294 | 162.9872 | -124.1459 | -124.1459 | -248.2918 | -302.2426 | 343.3882
| 316 | 5.51524 | -53.95083 | -86.32133 | 129.482 | -60.98017 | -63.14681 | 161.549 | -121.9603 | -126.2936 | -248.254 | -302.2048 | 342.6745
| 317 | 5.532694 | -53.95083 | -86.32133 | 129.482 | -59.86882 | -64.20144 | 160.1034 | -119.7376 | -128.4029 | -248.1405 | -302.0913 | 341.8951
| 318 | 5.550147 | -53.95083 | -86.32133 | 129.482 | -58.73923 | -65.23652 | 158.6507 | -117.4785 | -130.473 | -247.9515 | -301.9023 | 341.0499
| 319 | 5.5676 | -53.95083 | -86.32133 | 129.482 | -57.59175 | -66.25173 | 157.1911 | -115.1835 | -132.5035 | -247.6869 | -301.6378 | 340.1388
| 320 | 5.585054 | -53.95083 | -86.32133 | 129.482 | -56.42672 | -67.24675 | 155.7249 | -112.8534 | -134.4935 | -247.3469 | -301.2978 | 339.1616
| 321 | 5.602507 | -53.95083 | -86.32133 | 129.482 | -55.24451 | -68.22129 | 154.2523 | -110.489 | -136.4426 | -246.9316 | -300.8824 | 338.1183
| 322 | 5.61996 | -53.95083 | -86.32133 | 129.482 | -54.04547 | -69.17505 | 152.7736 | -108.0909 | -138.3501 | -246.441 | -300.3919 | 337.009
| 323 | 5.637413 | -53.95083 | -86.32133 | 129.482 | -52.82997 | -70.10774 | 151.2891 | -105.6599 | -140.2155 | -245.8754 | -299.8262 | 335.8335
| 324 | 5.654867 | -53.95083 | -86.32133 | 129.482 | -51.59837 | -71.01907 | 149.7991 | -103.1967 | -142.0381 | -245.2349 | -299.1857 | 334.5921
| 325 | 5.67232 | -53.95083 | -86.32133 | 129.482 | -50.35106 | -71.90877 | 148.3038 | -100.7021 | -143.8175 | -244.5197 | -298.4705 | 333.2846
| 326 | 5.689773 | -53.95083 | -86.32133 | 129.482 | -49.08841 | -72.77656 | 146.8036 | -98.17683 | -145.5531 | -243.73 | -297.6808 | 331.9114
| 327 | 5.707227 | -53.95083 | -86.32133 | 129.482 | -47.81081 | -73.62219 | 145.2988 | -95.62162 | -147.2444 | -242.866 | -296.8168 | 330.4724
| 328 | 5.72468 | -53.95083 | -86.32133 | 129.482 | -46.51864 | -74.44539 | 143.7897 | -93.03729 | -148.8908 | -241.9281 | -295.8789 | 328.9678
| 329 | 5.742133 | -53.95083 | -86.32133 | 129.482 | -45.21231 | -75.24592 | 142.2767 | -90.42462 | -150.4918 | -240.9164 | -294.8673 | 327.3979
| 330 | 5.759587 | -53.95083 | -86.32133 | 129.482 | -43.8922 | -76.02352 | 140.76 | -87.7844 | -152.047 | -239.8314 | -293.7823 | 325.7628
| 331 | 5.77704 | -53.95083 | -86.32133 | 129.482 | -42.55872 | -76.77796 | 139.24 | -85.11744 | -153.5559 | -238.6734 | -292.6242 | 324.0628
| 332 | 5.794493 | -53.95083 | -86.32133 | 129.482 | -41.21228 | -77.50902 | 137.7171 | -82.42456 | -155.018 | -237.4426 | -291.3934 | 322.2982
| 333 | 5.811946 | -53.95083 | -86.32133 | 129.482 | -39.85328 | -78.21647 | 136.1917 | -79.70657 | -156.4329 | -236.1395 | -290.0903 | 320.4693
| 334 | 5.8294 | -53.95083 | -86.32133 | 129.482 | -38.48215 | -78.90009 | 134.6642 | -76.96429 | -157.8002 | -234.7645 | -288.7153 | 318.5765
| 335 | 5.846853 | -53.95083 | -86.32133 | 129.482 | -37.09929 | -79.55968 | 133.1348 | -74.19858 | -159.1194 | -233.3179 | -287.2688 | 316.62
| 336 | 5.864306 | -53.95083 | -86.32133 | 129.482 | -35.70513 | -80.19504 | 131.6042 | -71.41026 | -160.3901 | -231.8003 | -285.7512 | 314.6004
| 337 | 5.88176 | -53.95083 | -86.32133 | 129.482 | -34.3001 | -80.80596 | 130.0726 | -68.60019 | -161.6119 | -230.2121 | -284.163 | 312.5179
| 338 | 5.899213 | -53.95083 | -86.32133 | 129.482 | -32.88461 | -81.39228 | 128.5406 | -65.76923 | -162.7846 | -228.5538 | -282.5046 | 310.3732
| 339 | 5.916666 | -53.95083 | -86.32133 | 129.482 | -31.45911 | -81.9538 | 127.0085 | -62.91823 | -163.9076 | -226.8258 | -280.7767 | 308.1667
| 340 | 5.934119 | -53.95083 | -86.32133 | 129.482 | -30.02403 | -82.49035 | 125.4769 | -60.04807 | -164.9807 | -225.0288 | -278.9796 | 305.8988
| 341 | 5.951573 | -53.95083 | -86.32133 | 129.482 | -28.5798 | -83.00178 | 123.9463 | -57.15961 | -166.0036 | -223.1632 | -277.114 | 303.5702
| 342 | 5.969026 | -53.95083 | -86.32133 | 129.482 | -27.12687 | -83.48792 | 122.4171 | -54.25374 | -166.9758 | -221.2296 | -275.1804 | 301.1814
| 343 | 5.986479 | -53.95083 | -86.32133 | 129.482 | -25.66567 | -83.94864 | 120.8899 | -51.33135 | -167.8973 | -219.2286 | -273.1795 | 298.733
| 344 | 6.003933 | -53.95083 | -86.32133 | 129.482 | -24.19666 | -84.38378 | 119.3653 | -48.39332 | -168.7676 | -217.1609 | -271.1117 | 296.2256
| 345 | 6.021386 | -53.95083 | -86.32133 | 129.482 | -22.72027 | -84.79322 | 117.8438 | -45.44055 | -169.5864 | -215.027 | -268.9778 | 293.66
| 346 | 6.038839 | -53.95083 | -86.32133 | 129.482 | -21.23697 | -85.17683 | 116.326 | -42.47394 | -170.3537 | -212.8276 | -266.7784 | 291.0369
| 347 | 6.056293 | -53.95083 | -86.32133 | 129.482 | -19.74719 | -85.53449 | 114.8125 | -39.49439 | -171.069 | -210.5634 | -264.5142 | 288.3568
| 348 | 6.073746 | -53.95083 | -86.32133 | 129.482 | -18.2514 | -85.8661 | 113.304 | -36.50281 | -171.7322 | -208.235 | -262.1858 | 285.6207
| 349 | 6.091199 | -53.95083 | -86.32133 | 129.482 | -16.75005 | -86.17155 | 111.8012 | -33.50011 | -172.3431 | -205.8432 | -259.794 | 282.8294
| 350 | 6.108652 | -53.95083 | -86.32133 | 129.482 | -15.2436 | -86.45076 | 110.3047 | -30.4872 | -172.9015 | -203.3887 | -257.3395 | 279.9835
| 351 | 6.126106 | -53.95083 | -86.32133 | 129.482 | -13.73251 | -86.70363 | 108.8152 | -27.46501 | -173.4073 | -200.8723 | -254.8231 | 277.084
| 352 | 6.143559 | -53.95083 | -86.32133 | 129.482 | -12.21723 | -86.93009 | 107.3336 | -24.43445 | -173.8602 | -198.2946 | -252.2455 | 274.1319
| 353 | 6.161012 | -53.95083 | -86.32133 | 129.482 | -10.69823 | -87.13007 | 105.8607 | -21.39645 | -174.2601 | -195.6566 | -249.6074 | 271.1279
| 354 | 6.178466 | -53.95083 | -86.32133 | 129.482 | -9.175968 | -87.30351 | 104.3971 | -18.35194 | -174.607 | -192.9589 | -246.9098 | 268.0731
| 355 | 6.195919 | -53.95083 | -86.32133 | 129.482 | -7.650914 | -87.45035 | 102.9439 | -15.30183 | -174.9007 | -190.2025 | -244.1534 | 264.9685
| 356 | 6.213372 | -53.95083 | -86.32133 | 129.482 | -6.12353 | -87.57056 | 101.5018 | -12.24706 | -175.1411 | -187.3882 | -241.339 | 261.8151
| 357 | 6.230825 | -53.95083 | -86.32133 | 129.482 | -4.59428 | -87.66409 | 100.0719 | -9.188561 | -175.3282 | -184.5167 | -238.4676 | 258.6139
| 358 | 6.248279 | -53.95083 | -86.32133 | 129.482 | -3.063631 | -87.73092 | 98.65507 | -6.127263 | -175.4618 | -181.5891 | -235.5399 | 255.3662
| 359 | 6.265732 | -53.95083 | -86.32133 | 129.482 | -1.532049 | -87.77103 | 97.25235 | -3.064098 | -175.5421 | -178.6062 | -232.557 | 252.0729